## data
p type Silicon(B-high doped) |  |  | s= | 0.002 | D= | 0.02 | (D/s)^2= | 100
|  | thick | 0.00045 |  | Al foil, P type Si, W foil |  |  |  | alpha | 0.00429 | thick | 1.8e-05 |  | thick | 6e-05
2. 전류에 따른 전압 측정 |  |  |  |  | 2. 온도에 따른 전압 측정 | [5 empty] | Aluminium foil |  |  | Tungsten foil
온도(섭씨) | 전류(mA) | 전압(mV) | Constant | 저항 결과 | 온도(섭씨) | 전류(mA) | 전압(mV) |  |  |  | 온도(섭씨) | 전류(mA) | 전압(mV) | 온도(섭씨) | 전류(mA) | 전압(mV)
27.5 | 0.8 | 0 | 77.24271 | 0 | 34.3 | 198.6 | 18.3 |  |  |  | 32.9 | 10.5 | 0.0011 | 26 | 0.8 | 0
27.7 | 10.1 | 1.3 | 76.34379 | 9.826429 | 36.1 | 198.6 | 18.4 |  |  |  | 32.6 | 20.9 | 0.0037 | 25.9 | 20.4 | 0.004
27.8 | 20.2 | 2.1 | 76.3759 | 7.940068 | 39.8 | 198.6 | 18.5 |  |  |  | 32.5 | 30 | 0.0056 | 25.8 | 40.4 | 0.008
28 | 30 | 3 | 76.4401 | 7.64401 | 43.2 | 198.6 | 18.6 |  |  |  | 32.1 | 39.8 | 0.0065 | 25.8 | 60.1 | 0.013
28.2 | 40.4 | 3.8 | 76.50431 | 7.19595 | 46.5 | 198.6 | 18.7 |  |  |  | 31.8 | 50.3 | 0.0086 | 25.8 | 80.3 | 0.017
28.4 | 50.2 | 4.7 | 76.56852 | 7.168766 | 50.5 | 198.6 | 18.8 |  |  |  | 31.6 | 60.6 | 0.0102 | 25.8 | 100.7 | 0.023
28.6 | 60 | 5.5 | 76.63273 | 7.024667 | 53.6 | 198.6 | 18.9 |  |  |  | 31.4 | 70.4 | 0.0121 | 25.8 | 119.5 | 0.027
28.8 | 70 | 6.4 | 76.69694 | 7.012291 | 57.7 | 198.6 | 19 |  |  |  | 31.2 | 80.4 | 0.0131 | 25.7 | 139.3 | 0.032
28.9 | 80.6 | 7.4 | 76.72904 | 7.044602 | 62.6 | 198.6 | 19.1 |  |  |  | 31.1 | 90.4 | 0.0148 | 25.8 | 162.3 | 0.038
29 | 90.4 | 8.3 | 76.76115 | 7.04776 | 66.9 | 198.6 | 19.2 |  |  |  | 30.9 | 99.9 | 0.0169 | 25.9 | 184.4 | 0.042
29.3 | 100 | 9.1 | 76.85746 | 6.994029 | 72.3 | 198.6 | 19.3 |  |  |  | 30.8 | 110.3 | 0.0191
29.5 | 110.3 | 10 | 76.92167 | 6.973859 | 76.7 | 198.6 | 19.4 |  |  |  | 30.6 | 120.5 | 0.0214
29.8 | 120.1 | 10.8 | 77.01798 | 6.925847 | 81.6 | 198.6 | 19.5 |  |  |  | 30.4 | 130.1 | 0.0231
30.1 | 130.2 | 11.8 | 77.11429 | 6.988853 | 87.6 | 198.6 | 19.6 |  |  |  | 30.4 | 139.9 | 0.0248
30.3 | 140.1 | 12.7 | 77.1785 | 6.996195 | 99.7 | 198.6 | 19.7 |  |  |  | 30.2 | 151.3 | 0.0268
30.6 | 150.6 | 13.6 | 77.27481 | 6.978336 | 106 | 198.6 | 19.8 |  |  |  | 30.1 | 159.9 | 0.0276
30.9 | 160 | 14.4 | 77.37112 | 6.963401 | 108.6 | 198.6 | 19.9 |  |  |  | 30 | 170.8 | 0.0298
31.2 | 170.2 | 15.4 | 77.46744 | 7.009392 | 111.8 | 198.6 | 20 |  |  |  | 29.9 | 180.7 | 0.0315
31.8 | 180.4 | 16.3 | 77.66006 | 7.016957 | [6 empty] | 29.8 | 190.6 | 0.033
32 | 190.9 | 17.3 | 77.72427 | 7.043635 | [6 empty] | 29.5 | 198 | 0.0344
32.8 | 198.9 | 18 | 77.9811 | 7.057113
32.9 | 198.9 | 17.9 | 78.01321 | 7.020797
33.4 | 198.9 | 17.8 | 78.17373 | 6.99594
34.1 | 198.7 | 17.8 | 78.39846 | 7.023113